## Nitrogen
effusion rate calculator
Nitrogen Gas Flow |  |  | Theoretical for N2 | Pressure (in H2O) | Temp (K) | membrane diameter (m) | pore diameter (m) | molar volume (mL/mol)
|  |  |  | 1.5 | 298 | 4.39e-05 | 1e-09 | 23756.3
Copper Discs (50 μm) |  |  |  | pressure (Pa) |  | membrane area (m2) | pore area (m2)
|  |  |  | 373.761 |  | 1.513626e-09 | 7.853975e-19
Discs: | Time:(seconds)
1 | 151.87 | Couldn't get copper disk out of holder without destroying disk couldn't see anything afterwards |  |  |  | number of pores
2 | No measurements |  |  |  |  | 544905329.8
3 | No measurements | Couldn't see anything under microscope
4 | 154.97 | Copper disk bent couldn't see anything |  | Rate (mL/s) |  | Rate (mol/s)
5 | No measurements |  |  | 0.0001820126 |  | 7.661656e-09
6 | No measurements
7 | No measurements |  |  | Flux (mL/s m2) |  | Flux (mol/s m2)
8 | 155.22 | Bent disk |  | 120249.4 |  | 5.06179
9 | 152.91
10 | No measurements |  |  | Permeance (mL/s m2 Pa) |  | Permeance (mol/s m2 Pa)
11 | No measurements |  |  | 321.728 |  | 0.01354285
12 | No measurements
13 | 150.83
14 | No measurements |  | Measured for N2 | Volume (mL) | time (s) | pressure (in H2O) | temp (K) | Membrane Diameter (m)
15 | No measurements |  |  | 0.025 | 149.23 | 1.5 | 298 | 4.39e-05
16 | No measurements |  |  |  |  | Pressure (Pa)
17 | No measurements |  |  |  |  | 373.761 |  | Membrane area (m2)
18 | No measurements | [6 empty] | 1.513626e-09
19 | No measurements
|  |  |  | Rate (mL/s) |  | Rate (mol/s)
|  |  |  | 0.0001675266 |  | 7.051883e-09
| Re testing of CO2 disk attempt with Nitrogen got 149.23 seconds |  |  | Flux (mL/s m2) |  | Flux (mol/s m2)
|  |  |  | 110679 |  | 4.658934
|  |  |  | Permeance (mL/s m2 Pa) |  | Permeance (mol/s m2 Pa)
|  |  |  | 296.1224 |  | 0.01246501

## Helium
| Copper Discs (50 μm) |  | effusion rate calculator
He Gas |  |  | Theoretical for He | Pressure (in H2O) | Temp (K) | membrane diameter (m) | pore diameter (m) | molar volume (mL/mol)
| Discs: | Time: (s) |  | 1.5 | 298 | 4.39e-05 | 1e-09 | 23756.3
| 1 | 70.89
| 2 | 71.55 |  | pressure (Pa) |  | membrane area (m2) | pore area (m2)
| 3 | nothing |  | 373.761 |  | 1.513626e-09 | 7.853975e-19
| 4 | nothing
| 5 | 70.68 |  |  |  | number of pores
| 6 | bubble flew |  |  |  | 544905329.8
|  |  |  | Rate (mL/s) |  | Rate (mol/s)
|  |  |  | 0.0004813796 |  | 2.026324e-08
|  |  |  | Flux (mL/s m2) |  | Flux (mol/s m2)
|  |  |  | 318030.7 |  | 13.38722
|  |  |  | Permeance (mL/s m2 Pa) |  | Permeance (mol/s m2 Pa)
|  |  |  | 850.8933 |  | 0.03581759
|  |  | Measured for He | Volume (mL) | time (s) | pressure (in H2O) | temp (K) | Membrane Diameter (m)
|  |  |  | 0.025 | 70.89 | 1.5 | 298 | 4.39e-05
Pressure (Pa)
[6 empty] | 373.761 |  | Membrane area (m2)
1.513626e-09
|  |  |  | Rate (mL/s) |  | Rate (mol/s)
|  |  |  | 0.000352659 |  | 1.484486e-08
|  |  |  | Flux (mL/s m2) |  | Flux (mol/s m2)
|  |  |  | 232989.6 |  | 9.807486
|  |  |  | Permeance (mL/s m2 Pa) |  | Permeance (mol/s m2 Pa)
|  |  |  | 623.3651 |  | 0.02623999

## Hydrogen
effusion rate calculator
|  | Theoretical for H2 | Pressure (in H2O) | Temp (K) | membrane diameter (m) | pore diameter (m) | molar volume (mL/mol)
|  |  | 1.5 | 298 | 4.39e-05 | 1e-09 | 23756.3
Copper Discs (50 μm)
|  |  | pressure (Pa) |  | membrane area (m2) | pore area (m2)
Discs: | Hydrogen gas flow time |  | 373.761 |  | 1.513626e-09 | 7.853975e-19
1 | 36.49
2 | 39.57 |  |  |  | number of pores
3 | nothing |  |  |  | 544905329.8
4 | nothing
|  |  | Rate (mL/s) |  | Rate (mol/s)
|  |  | 0.0006793326 |  | 2.859589e-08
|  |  | Flux (mL/s m2) |  | Flux (mol/s m2)
|  |  | 448811.4 |  | 18.89231
|  |  | Permeance (mL/s m2 Pa) |  | Permeance (mol/s m2 Pa)
|  |  | 1200.798 |  | 0.0505465
|  | Measured for H2 | Volume (mL) | time (s) | pressure (in H2O) | temp (K) | Membrane Diameter (m)
|  |  | 0.025 | 36.49 | 1.5 | 298 | 4.39e-05
Pressure (Pa)
[5 empty] | 373.761 |  | Membrane area (m2)
1.513626e-09
|  |  | Rate (mL/s) |  | Rate (mol/s)
|  |  | 0.0006851192 |  | 2.883947e-08
|  |  | Flux (mL/s m2) |  | Flux (mol/s m2)
|  |  | 452634.4 |  | 19.05324
|  |  | Permeance (mL/s m2 Pa) |  | Permeance (mol/s m2 Pa)
|  |  | 1211.026 |  | 0.05097706

## SF6
effusion rate calculator
|  | Theoretical for SF6 | Pressure (in H2O) | Temp (K) | membrane diameter (m) | pore diameter (m) | molar volume (mL/mol)
Copper Discs (50 μm) |  |  | 1.5 | 298 | 4.39e-05 | 1e-09 | 23756.3
SF6 Gas flow
Discs: | Time:(s) |  | pressure (Pa) |  | membrane area (m2) | pore area (m2)
1 | nothing |  | 373.761 |  | 1.513626e-09 | 7.853975e-19
2 | nothing
3 | no gas flow |  |  |  | number of pores
4 | nothing |  |  |  | 544905329.8
5 | flow measurements stopped ~200
6 | nothing |  | Rate (mL/s) |  | Rate (mol/s)
7 | nothing |  | 7.969202e-05 |  | 3.354563e-09
8 | nothing
9 | restested with nitrogen and it got roughly the time expected around ~153 seconds no idea why |  | Flux (mL/s m2) |  | Flux (mol/s m2)
10 | nothing |  | 52649.74 |  | 2.216243
11 | 352.18
12 | 347.82 |  | Permeance (mL/s m2 Pa) |  | Permeance (mol/s m2 Pa)
|  |  | 140.8647 |  | 0.005929574
|  | Measured for SF6 | Volume (mL) | time (s) | pressure (in H2O) | temp (K) | Membrane Diameter (m)
|  |  | 0.025 | 347.82 | 1.5 | 298 | 4.39e-05
Pressure (Pa)
[5 empty] | 373.761 |  | Membrane area (m2)
1.513626e-09
|  |  | Rate (mL/s) |  | Rate (mol/s)
|  |  | 7.187626e-05 |  | 3.025566e-09
|  |  | Flux (mL/s m2) |  | Flux (mol/s m2)
|  |  | 47486.14 |  | 1.998886
|  |  | Permeance (mL/s m2 Pa) |  | Permeance (mol/s m2 Pa)
|  |  | 127.0495 |  | 0.005348033

## CO2
CO2 time gas flow measurements
Copper Discs (50 μm)
Discs: | Time: (s)
1 | nothing | effusion rate calculator
2 | nothing | Theoretical for CO2 | Pressure (in H2O) | Temp (K) | membrane diameter (m) | pore diameter (m) | molar volume (mL/mol)
3 | no gas flow |  | 1.5 | 298 | 4.8e-05 | 1e-09 | 23756.3
4 | no gas flow
5 | 184.37 |  | pressure (Pa) |  | membrane area (m2) | pore area (m2)
6 | no gas flow |  | 373.761 |  | 1.51363e-09 | 7.85398e-19
7 | nothing
8 | 177.63 |  |  |  | number of pores
9 | nothing |  |  |  | 544905329.8
10 | nothing
11 | 175.2 |  | Rate (mL/s) |  | Rate (mol/s)
|  |  | 0.0001435736 |  | 6.0436e-09
|  |  | Flux (mL/s m2) |  | Flux (mol/s m2)
|  |  | 94853.8 |  | 3.992785
|  |  | Permeance (mL/s m2 Pa) |  | Permeance (mol/s m2 Pa)
|  |  | 253.782 |  | 0.01068272
|  | Measured for CO2 | Volume (mL) | time (s) | pressure (in H2O) | temp (K) | Membrane Diameter (m)
|  |  | 0.025 | 184.37 | 1.5 | 298 | 4.8e-05
Pressure (Pa)
[5 empty] | 373.761 |  | Membrane area (m2)
1.51363e-09
|  |  | Rate (mL/s) |  | Rate (mol/s)
|  |  | 0.0001355969 |  | 5.707829e-09
|  |  | Flux (mL/s m2) |  | Flux (mol/s m2)
|  |  | 89583.91 |  | 3.770954
|  |  | Permeance (mL/s m2 Pa) |  | Permeance (mol/s m2 Pa)
|  |  | 239.6823 |  | 0.01008921